## Sheet1
true plastic strain | true plastic stress
0.0006756757 | 588.9474
0.003243243 | 609.4737
0.006486486 | 634.7368
0.00972973 | 650.5263
0.01297297 | 674.2105
0.01621622 | 691.5789
0.01986486 | 712.1053
0.02297297 | 729.4737
0.02662162 | 743.6842
0.03054054 | 759.4737
0.03432432 | 772.1053
0.03756757 | 784.7368
0.04027027 | 789.4737
0.04337838 | 802.1053
0.04702703 | 810
0.05108108 | 821.0526
0.05513514 | 832.1053
0.05959459 | 838.4211
0.06418919 | 844.7368
0.06810811 | 851.0526
0.07256757 | 858.9474
0.0777027 | 865.2632
0.08148649 | 870
0.08581081 | 871.5789
0.09054054 | 879.4737
0.09513514 | 882.6316
0.09959459 | 888.9474