## Sheet1
true plastic strain | true plastic stress
0.0002699663 | 619.0981
0.002294713 | 633.4218
0.005129359 | 642.9708
0.007424072 | 660.4775
0.0103937 | 677.9841
0.01295838 | 701.8568
0.01525309 | 711.4058
0.01768279 | 727.321
0.02024747 | 740.0531
0.02294713 | 754.3767
0.02632171 | 770.2918
0.02942632 | 787.7984
0.03374578 | 805.305
0.03766029 | 821.2202
0.04170979 | 827.5862
0.04494938 | 840.3183
0.04845894 | 851.4589
0.05237345 | 862.5995
0.05574803 | 872.1485
0.05925759 | 881.6976
0.06384702 | 888.0637
0.06776153 | 897.6127
0.07208099 | 902.3873
0.07653543 | 910.3448
0.08044994 | 913.5279
0.08449944 | 918.3024
0.08773903 | 919.8939
0.09178853 | 923.0769
0.09475816 | 929.443