## Sheet1
true plastic strain | true plastic stress
0.0001349831 | 707.9365
0.002969629 | 711.1111
0.00647919 | 711.1111
0.01025872 | 717.4603
0.01430821 | 730.1587
0.01822272 | 750.7937
0.02186727 | 776.1905
0.02591676 | 793.6508
0.02929134 | 814.2857
0.0336108 | 830.1587
0.03860517 | 849.2063
0.04278965 | 860.3175
0.04751406 | 873.0159
0.05412823 | 892.0635
0.06033746 | 907.9365
0.06425197 | 917.4603
0.06870641 | 923.8095
0.07410574 | 930.1587
0.07977503 | 939.6825
0.08517435 | 946.0317
0.08976378 | 952.381
0.09394826 | 958.7302
0.09786277 | 960.3175
0.1013723 | 966.6667