## Sheet1
true plastic strain | true plastic stress
0.0001351351 | 635.7616
0.002837838 | 638.9404
0.006351351 | 658.0132
0.009459459 | 677.0861
0.0122973 | 694.5695
0.01527027 | 712.053
0.01932432 | 732.7152
0.02283784 | 753.3775
0.02608108 | 766.0927
0.02932432 | 781.9868
0.03310811 | 799.4702
0.03635135 | 812.1854
0.04067568 | 828.0795
0.04527027 | 847.1523
0.05108108 | 866.2252
0.05621622 | 875.7616
0.06256757 | 886.8874
0.06824324 | 896.4238
0.07391892 | 905.9603
0.07891892 | 915.4967
0.08432432 | 923.4437
0.09 | 929.8013
0.09878378 | 939.3377