## Sheet1
true plastic strain | true plastic stress
0.0002708804 | 682.3219
0.002708804 | 691.8206
0.005282167 | 704.4855
0.00785553 | 713.9842
0.009887133 | 728.2322
0.0131377 | 742.4802
0.01665914 | 758.3113
0.01977427 | 774.1425
0.02288939 | 789.9736
0.02681716 | 801.0554
0.03047404 | 820.0528
0.03683973 | 845.3826
0.0414447 | 859.6306
0.04577878 | 873.8786
0.05051919 | 883.3773
0.05431151 | 896.0422
0.05878104 | 907.124
0.06243792 | 915.0396
0.06555305 | 921.372
0.06920993 | 922.9551
0.07408578 | 924.5383
0.07977427 | 932.4538
0.08532731 | 941.9525
0.0903386 | 948.285
0.09480813 | 953.0343
0.09968397 | 959.3668