## Sheet1
true plastic strain | true plastic stress
0.0001349831 | 724.1107
0.003104612 | 730.4348
0.006074241 | 730.4348
0.009853768 | 735.1779
0.0136333 | 755.7312
0.01741282 | 777.8656
0.0215973 | 793.6759
0.02578178 | 809.4862
0.0311811 | 828.4585
0.03536558 | 845.8498
0.03995501 | 866.4032
0.04413948 | 880.6324
0.04859393 | 893.2806
0.05372328 | 902.7668
0.06101237 | 913.834
0.06587177 | 928.0632
0.07019123 | 940.7115
0.07545557 | 948.6166
0.07991001 | 958.1028
0.08503937 | 962.8458
0.09084364 | 972.332
0.09651294 | 977.0751
0.1011024 | 983.3992
0.1063667 | 991.3043
0.1100112 | 997.6285