## Sheet1
true plastic strain | true plastic stress
0.004037685 | 633.4356
0.01076716 | 700
0.02153432 | 753.681
0.03364738 | 818.0982
0.04845222 | 876.0736
0.06460296 | 914.7239
0.08748318 | 951.227
0.12786 | 985.5828
0.1736205 | 1013.497
0.2166891 | 1039.264
0.2678331 | 1054.294
0.3135935 | 1073.62
0.3701211 | 1086.503
0.4279946 | 1095.092
0.4952894 | 1099.387
0.5531629 | 1103.681
0.6016151 | 1103.681
0.6352624 | 1107.975
0.6783311 | 1105.828