## Sheet1
true plastic strain | true plastic stress
0.009395973 | 655.914
0.01208054 | 703.2258
0.01879195 | 744.086
0.02416107 | 782.7957
0.03221477 | 819.3548
0.04832215 | 873.1183
0.06308725 | 911.828
0.08187919 | 946.2366
0.09798658 | 972.043
0.1208054 | 993.5484
0.1489933 | 1017.204
0.1798658 | 1036.559
0.2026846 | 1053.763
0.2308725 | 1062.366
0.252349 | 1073.118
0.2885906 | 1075.269
0.3181208 | 1092.473
0.3543624 | 1096.774
0.3825503 | 1101.075
0.4201342 | 1107.527
0.452349 | 1113.978
0.4939597 | 1113.978
0.5288591 | 1116.129
0.5691275 | 1116.129
0.6026846 | 1116.129