## Sheet1
true plastic strain | true plastic stress
0.002695418 | 672.0859
0.008086253 | 710.7362
0.01347709 | 751.5337
0.02156334 | 796.6258
0.02830189 | 830.9816
0.03504043 | 869.6319
0.04851752 | 916.8712
0.06873315 | 957.6687
0.0916442 | 981.2883
0.1253369 | 1009.202
0.1522911 | 1030.675
0.1913747 | 1045.706
0.2345013 | 1062.883
0.2681941 | 1077.914
0.3005391 | 1084.356
0.3409704 | 1092.945
0.3773585 | 1099.387
0.4110512 | 1103.681
0.4460916 | 1107.975
0.4797844 | 1110.123
0.5202156 | 1110.123
0.5539084 | 1112.27
0.5876011 | 1112.27
0.6293801 | 1116.564
0.6522911 | 1107.975