## Sheet1
true plastic strain | true plastic stress
0.005390836 | 696.7643
0.009433962 | 735.5932
0.01617251 | 776.5794
0.02830189 | 828.3513
0.03504043 | 880.1233
0.04716981 | 918.9522
0.06334232 | 962.0955
0.08221024 | 1000.924
0.115903 | 1035.439
0.1495957 | 1054.854
0.1832884 | 1080.74
0.2196765 | 1093.683
0.2574124 | 1104.468
0.3045822 | 1117.411
0.3490566 | 1123.883
0.3908356 | 1126.04
0.4380054 | 1132.512
0.4892183 | 1130.354
0.5363881 | 1132.512
0.5808625 | 1134.669
0.6334232 | 1136.826
0.6684636 | 1130.354
0.6873315 | 1130.354