## Sheet1
true plastic strain | true plastic stress
0.00807537 | 749.5385
0.01884253 | 801.2308
0.03095559 | 868
0.04037685 | 930.4615
0.05114401 | 969.2308
0.06594886 | 1003.692
0.0807537 | 1040.308
0.1049798 | 1068.308
0.1318977 | 1094.154
0.1547779 | 1113.538
0.1830417 | 1135.077
0.230148 | 1165.231
0.2637954 | 1186.769
0.3068641 | 1197.538
0.3485868 | 1214.769
0.3930013 | 1223.385
0.4414536 | 1229.846
0.4804845 | 1238.462
0.5208614 | 1244.923
0.5666218 | 1247.077
0.6016151 | 1244.923
0.6446837 | 1244.923
0.6823688 | 1251.385
0.7294751 | 1249.231
0.7685061 | 1255.692
0.8115747 | 1253.538