## Sheet1
true plastic strain | true plastic stress
0.01345895 | 782.5421
0.01615074 | 831.853
0.0269179 | 881.1639
0.03633917 | 939.0505
0.04979812 | 986.2175
0.06460296 | 1024.809
0.0820996 | 1063.4
0.09286676 | 1089.127
0.1130552 | 1108.423
0.141319 | 1138.438
0.1695828 | 1166.309
0.1991925 | 1187.749
0.2314939 | 1215.62
0.2705249 | 1241.348
0.3055182 | 1264.931
0.3580081 | 1286.371
0.397039 | 1299.234
0.4454913 | 1316.386
0.4993271 | 1329.25
0.5585464 | 1339.969
0.6137281 | 1348.545
0.6594886 | 1354.977
0.7106326 | 1361.409
0.7604307 | 1369.985
0.8156124 | 1369.985
0.8681023 | 1372.129
0.9246299 | 1372.129