## Sheet1
true plastic strain | true plastic stress
0.009433962 | 718.2796
0.01617251 | 774.1935
0.02291105 | 834.4086
0.03234501 | 892.4731
0.04716981 | 935.4839
0.06603774 | 982.7957
0.08625337 | 1025.806
0.1212938 | 1062.366
0.1563342 | 1083.871
0.1859838 | 1107.527
0.2250674 | 1124.731
0.2668464 | 1144.086
0.3086253 | 1152.688
0.3463612 | 1159.14
0.3867925 | 1159.14
0.4218329 | 1165.591
0.4609164 | 1165.591
0.4973046 | 1169.892
0.5377358 | 1167.742
0.5862534 | 1172.043
0.6226415 | 1172.043
0.6657682 | 1174.194
0.7088949 | 1174.194
0.7358491 | 1174.194