## Sheet1
nominal strain | nominal stress
0.00754717 | 0.06185567
0.06981132 | 0.1726804
0.1377358 | 0.306701
0.2169811 | 0.4149485
0.2849057 | 0.4768041
0.3528302 | 0.5257732
0.4264151 | 0.5824742
0.4962264 | 0.6185567
0.5641509 | 0.6572165
0.6320755 | 0.6984536
0.7037736 | 0.7319588
0.7698113 | 0.7680412
0.8415094 | 0.814433
0.9113208 | 0.8479381
0.9811321 | 0.9020619
1.04717 | 0.9458763
1.126415 | 0.9871134
1.190566 | 1.025773
1.262264 | 1.074742
1.333962 | 1.118557
1.401887 | 1.146907
1.471698 | 1.18299