## Sheet1
nominal strain | nominal stress
0.009433962 | 0.04123711
0.06981132 | 0.1675258
0.145283 | 0.2525773
0.2150943 | 0.3685567
0.2867925 | 0.4819588
0.354717 | 0.5618557
0.4245283 | 0.6056701
0.4981132 | 0.6701031
0.5660377 | 0.7087629
0.6320755 | 0.7654639
0.7056604 | 0.806701
0.7792453 | 0.8582474
0.8471698 | 0.9020619
0.9132075 | 0.9484536
0.9886792 | 0.9896907
1.058491 | 1.064433
1.128302 | 1.14433
1.19434 | 1.224227
1.266038 | 1.314433
1.335849 | 1.420103
1.40566 | 1.518041
1.477358 | 1.631443