## Sheet1
nominal strain | nominal stress
0.00754717 | 0.06185567
0.0754717 | 0.1778351
0.1471698 | 0.2731959
0.2132075 | 0.3891753
0.2867925 | 0.4871134
0.354717 | 0.5798969
0.4283019 | 0.6546392
0.4943396 | 0.7061856
0.5660377 | 0.7680412
0.6320755 | 0.8247423
0.7056604 | 0.878866
0.7754717 | 0.9304124
0.8490566 | 0.9948454
0.9188679 | 1.046392
0.9886792 | 1.118557
1.056604 | 1.167526
1.122642 | 1.25
1.198113 | 1.314433
1.267925 | 1.409794
1.333962 | 1.505155
1.401887 | 1.592784
1.473585 | 1.726804