## Sheet1
nominal strain | nominal stress
0.01132075 | 0.07207207
0.07358491 | 0.2471042
0.1433962 | 0.4427284
0.2169811 | 0.5714286
0.2849057 | 0.6692407
0.3566038 | 0.7361647
0.4245283 | 0.8082368
0.4962264 | 0.8751609
0.5660377 | 0.957529
0.6358491 | 1.019305
0.7056604 | 1.106821
0.7754717 | 1.173745
0.8433962 | 1.261261
0.9188679 | 1.348777
0.9886792 | 1.425997
1.05283 | 1.513514
1.124528 | 1.631918
1.196226 | 1.724582
1.266038 | 1.853282
1.332075 | 2.002574
1.407547 | 2.172458
1.473585 | 2.393822