## Sheet1
nominal strain | nominal stress
0.00754717 | 0.02906977
0.07169811 | 0.2810078
0.1415094 | 0.5232558
0.2132075 | 0.6976744
0.2792453 | 0.8527132
0.3528302 | 1.017442
0.4226415 | 1.153101
0.4924528 | 1.25969
0.5622642 | 1.385659
0.6358491 | 1.511628
0.7 | 1.647287
0.7716981 | 1.773256
0.8415094 | 1.870155
0.9132075 | 1.996124
0.9849057 | 2.112403
1.050943 | 2.267442
1.126415 | 2.412791
1.198113 | 2.567829
1.262264 | 2.751938
1.333962 | 2.965116
1.401887 | 3.178295
1.473585 | 3.362403