## Sheet1
strain rate | DIF
0.000125023 | 1.052941
0.0001329676 | 1.017647
0.02078384 | 1.206723
0.01781706 | 1.231933
0.02828167 | 1.264706
0.04489251 | 1.259664
0.1063545 | 1.317647
0.1063545 | 1.345378
0.179548 | 1.373109
0.2939188 | 1.365546
0.3878187 | 1.413445
0.6751985 | 1.421008
0.7637358 | 1.456303