## Sheet1
strain rate | DIF
0.0009548455 | 1.098319
0.007071285 | 1.161345
0.03101979 | 1.209244
0.03968827 | 1.231933
0.08060361 | 1.27479
0.1360753 | 1.279832
0.4961948 | 1.317647
0.4811431 | 1.368067
0.4961948 | 1.398319
1.007731 | 1.388235
1.007731 | 1.418487
1.504034 | 1.438655
1.754475 | 1.418487
1.701254 | 1.395798